## Eta'_PIS_all
Element | Atomic Number | Atomic Weight | Atomic Radius | Covalent Radius (Single) | Covalent Radius (Double) | Covalent Radius (Single) | Covalent Radius (triple) | Metallic Radius (pm) | Metallic Radius(GGA) | Pauling electronegativity | Electron affinity (eV) | E_seg (GGA) | E_seg (GGA_chemcal) | dV_seg (GGA) | dV_seg | Eseg(GGA)_interface | Segregation energy (eV/lattice) | Ali-2 | Ali-1 | Ali | Structure
Li | 3 | 6.94 | 157 | 133 | 124 | 134 | no data | 152 |  | 0.98 | 0.618 |  |  |  | -0.54 | -0.9138141 | 0.03408 | 0.07 | -0.12 | 0.17 | BCC
Be | 4 | 0 |  |  |  | 90 | 85 | 112 |  | 1.57 | -0.5 | 0.32363225 | -0.261943 |  | 0 | 0.7972105 | -0.37394 | 0 | 0 | 0 | HCP
B | 5 | 10.81 | 80 | 85 | 78 | 82 | 73 | 146 |  | 2.04 | 0.28 | 0.3443913 | -1.933852 | -23.05 | -10.3 | 2.943847 | -1.61264 | -0.36 | -0.71 | 0.02 | Rhombohedral
Na | 11 | 22.99 | 191 | 155 | 160 | 154 | no data | 186 |  | 0.93 | 0.548 |  |  | 12.73 | 10.07 | 0.9993973 | -0.52307 | 0 | -0.21 | 0.16 | BCC
Mg | 12 | 24.31 | 160 | 139 | 132 | 130 | 127 | 160 | 157.811 | 1.31 | 0 | 0.3866026 | 0.440643 | 8.8 | 5.69 | 0.5949493 | 0.70303 | -0.01 | -0.13 | 0.05 | HCP
Al | 13 | 0 |  |  |  | 118 | 111 | 143 |  | 1.61 | 0.432 | 0.1512961 | -3.923084 | 2.91 | 0 | 0.3171222 | -0.443834 | 0 | 0 | 0 | FCC
Si | 14 | 28.05 | 118 | 116 | 107 | 111 | 102 | 118 |  | 1.9 | 1.39 | 0.5131931 | 0.188307 | -0.46 | -1.28 | 1.3343222 | 0.68455 | 0.03 | 0.09 | 0.07 | FCC
K | 19 | 39.1 | 235 | 196 | 193 | 196 | no data | 227 |  | 0.82 | 0.501 |  |  |  | 25.04 | 1.31795 | -3.62537 | -0.48 | -0.71 | -0.19 | BCC
Ca | 20 | 40.08 | 197 | 171 | 147 | 174 | 133 | 197 |  | 1 | 0.025 |  |  | 8.98 | 20.73 | -0.6272526 | -0.99189 | -0.59 | -0.86 | -0.1 | FCC
Sc | 21 | 44.96 | 164 | 148 | 116 | 144 | 114 | 162 | 159.504 | 1.36 | 0.188 | -1.48912265 | -0.242353 | 1.38 | 7.41 | 0.1766307 | 2.67017 | -0.07 | -0.42 | 0.67 | HCP
Ti | 22 | 47.87 | 147 | 136 | 117 | 136 | 108 | 147 | 131.3165 | 1.54 | 0.084 | 0.04080285 | 1.265561 | 7.37 | -0.9 | -0.7093663 | 1.74015 | 0.05 | -0.29 | 0.82 | HCP
V | 23 | 50.94 | 135 | 134 | 112 | 125 | 106 | 134 | 128.9765 | 1.63 | 0.525 | 0.2730358 | 0.968793 | 0.47 | -5.85 | -0.6237543 | 0.76776 | 0.09 | -0.2 | 0.78 | BCC
Cr | 24 | 52 | 129 | 122 | 111 | 127 | 103 | 128 | 122.829 | 1.66 | 0.676 | 0.3595403 | 0.604523 | -2.42 | -10 | 0.0096347 | 0.4996 | 0.14 | -0.14 | 0.58 | BCC
Mn | 25 | 54.94 | 137 | 119 | 105 | 139 | 103 | 127 | 120.7755 | 1.55 | 0 | -0.003091633 | 0.452614 | -8.18 | -11.31 | -1.241371 | -0.32996 | 0.16 | -0.1 | 0.45 | BCC
Fe | 26 | 55.85 | 126 | 116 | 109 | 125 | 102 | 126 | 122.0725 | 1.9 | 0.151 | -0.4414522 | 0.175322 | -9.53 | -13.82 | -1.362168 | -0.12862 | 0.23 | -0.11 | 0.37 | BCC
Co | 27 | 58.93 | 125 | 111 | 103 | 126 | 96 | 125 | 124.832 | 1.88 | 0.663 | -0.89104565 | -0.065672 | -10.63 | -11.57 | -2.385627 | -0.73488 | 0.21 | -0.09 | 0.21 | HCP
Ni | 28 | 58.69 | 125 | 110 | 101 | 121 | 101 | 124 | 124.24 | 1.91 | 1.157 | -1.1042219 | -0.227056 | -10.68 | -11.44 | -2.445142 | -0.69081 | 0.16 | -0.04 | 0.12 | FCC
Cu | 29 | 0 |  |  |  | 138 | 120 | 128 | 128.5635 | 1.9 | 1.235 | -0.4165622 | -0.188084 | -5.77 | 0 | -0.9050463 | -0.44809 | 0.08 | 0.01 | 0.04 | FCC
Zn | 30 | 65.38 | 137 | 118 | 120 | 131 | no data | 134 | 131.352 | 1.65 | 0 | 0 | 0 | -0.11 | -1.37 | 0 | 0 | 0.02 | -0.01 | -0.05 | HCP
Ga | 31 | 69.72 | 153 | 124 | 117 | 126 | 121 | 135 | 136.6685 | 1.81 | 0.41 | 0.1765379 | 0.15978 | 3.42 | 2.01 | 0.3759457 | 0.34243 | -0.01 | -0.03 | -0.07 | Orthorhombic
Ge | 32 | 72.63 | 139 | 121 | 111 | 122 | 114 | 139 |  | 2.01 | 1.233 | 0.4848473 | 0.229204 | 5.44 | 2.64 | 1.243107 | 0.73182 | 0.02 | 0.05 | 0 | FCC
Sr | 38 | 87.62 | 215 | 185 | 157 | 192 | 139 | 215 |  | 0.95 | 0.052 |  |  |  | 29.15 | -0.8200379 | -2.86142 | -0.23 | -0.7 | 0.3 | FCC
Y | 39 | 88.91 | 182 | 163 | 130 | 162 | 124 | 180 |  | 1.22 | 0.307 |  |  |  | 17.71 | 1.04429 | 2.46327 | -0.53 | -0.87 | 0.29 | HCP
Zr | 40 | 91.22 | 160 | 154 | 127 | 148 | 121 | 160 | 159.1575 | 1.33 | 0.426 | 0.60797285 | 1.890806 | 20.44 | 9.11 | 0.3638837 | 2.92955 | -0.02 | -0.46 | 0.88 | HCP
Nb | 41 | 92.91 | 147 | 147 | 125 | 137 | 116 | 146 | 143.915 | 1.6 | 0.893 | 0.33709235 | 1.464406 |  | 0.21 | -0.0299073 | 2.22472 | 0.1 | -0.28 | 0.96 | BCC
Mo | 42 | 95.96 | 140 | 138 | 121 | 145 | 113 | 139 | 136.5275 | 2.24 | 0.747 | 0.24514485 | 1.220044 | 5.33 | -4.51 | -0.4366083 | 1.51319 | 0.12 | -0.24 | 0.9 | BCC
Ag | 47 | 107.9 | 144 | 128 | 139 | 153 | 137 | 144 | 146.776 | 1.93 | 1.304 | -0.08451504 | -0.046299 | 4.28 | 1.58 | -0.2361721 | -0.15974 | 0.1 | -0.04 | -0.01 | FCC
Cd | 48 | 112.4 | 152 | 136 | 144 | 148 | no data | 151 | 149.197 | 1.69 | 0 | 0.6248868 | 0.126313 | 11.35 | 8.1 | 1.4655476 | 0.4684 | 0.01 | -0.05 | -0.14 | HCP
In | 49 | 114.8 | 167 | 142 | 136 | 144 | 146 | 167 |  | 1.78 | 0.404 |  |  | -1.74 | 12.07 | 1.326284 | -0.12709 | -0.04 | -0.09 | -0.24 | Tetragonal
Sn | 50 | 118.7 | 158 | 140 | 130 | 141 | 132 | 128 |  | 1.96 | 1.112 | -8.429812275 | -1.421825 | -1.39 | 12.79 | 1.231241 | -0.19383 | -0.04 | -0.44 | -0.21 | Tetragonal
Sb | 51 | 121.8 | 161 | 140 | 33 | 138 | 127 | 133 |  | 2.05 | 1.047 | -0.645917 | -1.486285 | -0.18 | 13.76 | 1.111306 | -0.56943 | 0 | 0 | -0.15 | Trigonal
Ba | 56 | 137.3 | 224 | 196 | 161 | 198 | 149 | 222 |  | 0.89 | 0.145 |  |  |  | 35.84 |  |  | -0.29 | -0.51 | 0.15 | BCC
Hf | 72 | 178.5 | 159 | 152 | 128 | 150 | 122 | 159 |  | 1.3 | 0 |  |  |  | 6.15 | 0.8100137 | 2.99094 | -0.02 | -0.38 | 0.85 | HCP
Ta | 73 | 180.9 | 147 | 146 | 126 | 138 | 119 | 146 | 143.416 | 1.5 | 0.322 | 0.78332735 | 1.57885 | 12.35 | -0.42 | 0.8202547 | 2.4113 | 0.08 | -0.27 | 0.93 | BCC
W | 74 | 183.8 | 141 | 137 | 120 | 146 | 115 | 139 | 137.5395 | 2.36 | 0.815 | 0.84536985 | 1.284642 | 6.29 | -5.15 | 0.3589357 | 1.23748 | 0.09 | -0.26 | 0.9 | BCC
Pt | 78 | 195.1 | 139 | 123 | 112 | 128 | 138.5 | 138.5 | 140.8805 | 2.28 | 2.125 | -2.12581315 | -0.082401 | -1.12 | -6.24 | -4.3962843 | -0.30946 | 0.16 | -0.16 | 0.01 | FCC
Au | 79 | 197 | 144 | 124 | 121 | 144 | 144 | 144 | 147.5525 | 2.54 | 2.309 | -0.7832259 | -0.109007 | 4.25 | 0.52 | -1.7343278 | -0.38589 | -0.27 | -0.49 | -0.45 | FCC